## Table M1
Table M1
MATERIAL |  | Sodium carbonate | [8 empty] | Sodium hidroxide
|  | 1% |  |  | 5% |  |  | 22% |  |  | 0.2M |  |  | 0.5M
Frustules of Thalassiosira | W | 2.500375 | ± | 0.001187735 | 2.5 | ± | 0 | 2.49975 | ± | 0.0007071068 | 2.500375 | ± | 0.01258046 | 2.49875 | ± | 0.005922114
| Si | 1.1232 | ± | 0.0005335457 | 1.250771 | ± | 0 | 1.189367 | ± | 0.0003364373 | 1.029479 | ± | 0.00517975 | 1.080323 | ± | 0.002560398
Spicules of Petrosia | W | 2.9995 | ± | 0.006279217 | 2.999375 | ± | 0.006479363 | 2.998375 | ± | 0.009054399 | 2.9985 | ± | 0.0074642 | 3.000125 | ± | 0.00435685
| Si | 1.373564 | ± | 0.002875448 | 1.402248 | ± | 0.003029189 | 1.459105 | ± | 0.004406158 | 1.240081 | ± | 0.003086949 | 1.344179 | ± | 0.001952047
Spicules of Chondrilla | W | 3.330625 | ± | 0.007249384 | 3.332375 | ± | 0.006988511 | 3.32825 | ± | 0.003882194 | 3.3275 | ± | 0.004 | 3.334 | ± | 0.00512696
| Si | 1.272766 | ± | 0.002770282 | 1.350366 | ± | 0.002831929 | 1.269219 | ± | 0.001480464 | 1.161617 | ± | 0.001396384 | 1.160226 | ± | 0.001784173
Bentonite | W | 8.977 | ± | 0.01185628 | 8.9865 | ± | 0.007559289 | 8.98125 | ± | 0.01179285 | 8.98425 | ± | 0.007554563 | 8.982 | ± | 0.004035556
| Si | 1.260618 | ± | 0.003699885 | 1.261952 | ± | 0.00235896 | 1.261214 | ± | 0.003680091 | 1.261636 | ± | 0.002357485 | 1.261319805 | ± | 0.00125934
Kaolinite | W | 6.436375 | ± | 0.005629958 | 6.441625 | ± | 0.005040904 | 6.42875 | ± | 0.01164658 | 6.438125 | ± | 0.005642631 | 6.4375 | ± | 0.006141196
| Si | 1.260396 | ± | 0.001224978 | 1.261424 | ± | 0.001096811 | 1.258903 | ± | 0.002534088 | 1.260739 | ± | 0.001227736 | 1.260616 | ± | 0.001336214