## supl_data_T3
Table :
Deposit type and name | Description | Lat S | Long E | Sample Name | pyrite (%) | marcasite (%) | chalcopyrite (%) | sphalerite (%) | anhydrite (%)
Active black smoker ID#5 | Top fragment of porous, diffuser-like black smoker chimney. Subsamples range from anhydrite-rich to chalcopyrite/pyrite-rich fine grained mineral assemblages. Sphalerite is ubiquist in the chimney wall. | 09°47.950 | 155°03.114 | CHU-PL19-PBT2-A | 1 |  | 2 |  | 94
|  |  |  | CHU-PL19-PBT2-B | 28 | 14 | 19 | 22 | 6
Active black smoker ID#5 | Large fragment (60 cm tall) of active black smoker with abundant chalcopyrite and anhydrite | 09°47.950 | 155°03.117 | CHU-PL19-R1-Bulk | 4 |  | 65 |  | 30
|  |  |  | CHU-PL19-R1-Bulk2 | 3 |  | 54 |  | 36
|  |  |  | CHU-PL19-R1-cpy | 5 |  | 91 |  | 4
Base of spire ID#5 | Copper-rich massive sulfide from the base of chimney 5. Euhedral chalcopyrite lining remnant of fluid circulation path while bulk of sample composed of dense aggregates of chalcopyrite, pyrite and sphalerite. | 09°47.950 | 155°03.119 | CHU-PL19-R2 | 26 | 21 | 21 | 29
|  |  |  | CHU-PL19-R2-Cpy | 71 |  | 26 | 1 | <1
Active black smoker ID#6 | Anhydrite-rich piece of porous, diffuser-like top section of smoker chimney | 09°47.948 | 155°03.125 | CHU-PL19-R4-A | 3 |  | 6 |  | 83
|  |  |  | CHU-PL19-R4-D | 9 |  | 8 |  | 80
Base of active spire | Sulfide deposit composed of large (cm-size) euhedral cubic pyrite crystals and patches of smaller euhedral chalcopyrite crystals. Solid wall appears silicified. | 09°47.946 | 155°03.135 | CHU-PL20-GBT3-in | 93 |  |  |  | 7
|  |  |  | CHU-PL20-GBT3-out | 58 |  | 30
Active black smoker ID#8 / Cariaco | Active black smoker chimney (top section) composed of tortuous conduit lined with fine grained chalcopyrite, euhedral pyrite and anhydrite patches mixed with sphalerite/pyrrhotite | 09°47.939 | 155°03.129 | CHU-PL20-R1-Anhy | 1 |  |  |  | 84
|  |  |  | CHU-PL20-R1-BULK | 56 |  | 30 | <1 | 15
|  |  |  | CHU-PL20-R1-CPY | 82 |  | 17 | 1
|  |  |  | CHU-PL20-R1-PY | 97 |  | 3
Inactive chimney | Top section of inactive chimney composed of thin (1-2mm) internal lining of chalcopyrite and thick (3-4 cm) fine-grained wall of sphalerite-pyrite-chalcopyrite assemblages. Outside crust of 1-2 mm pyrite/marcasite and Fe oxyhydroxide | 09°47.934 | 155°03.135 | CHU-PL20-PBT5-In | 23 | 29 | 8 | 34
|  |  |  | CHU-PL20-PBT5-out | 12 | 6 | 6 | 68
Inactive sulfide at base of extinct spire | sample of inactive sulfide deposit at the base of spire, being intermediate between massive sulfide and Cu-rich diffuser chimney. Chalcopyrite and pyrite-rich interior, with sphalerite and pyrite being enriched towards the exterior. 2-3 mm thick crust of pyrite/marcasite and Fe oxyhydroxide | 09°47.947 | 155°03.135 | CHU-PL20-GBT4 | 55 | 9 | 6 | 30
|  |  |  | CHU-PL20-GBT4-A | 5 |  | 80 | 11
|  |  |  | CHU-PL20-GBT4-B1 | 89 |  | 11
|  |  |  | CHU-PL20-GBT4-B2 | 78 |  | 22