## Sheet1
Analyte Symbol | Latitude | Longitude | Description | IGSN | Cu (ppm) | Zn (ppm) | Pb (ppm) | Fe (%) | S (%) | Si (%) | Al (%) | Ca (%) | Na (%) | Mg (%) | Ba (ppm) | Sr (ppm) | Mo (ppm) | V (ppm) | Ni (ppm) | Co (ppm) | Se (ppm) | Au (ppb) | Ag (ppm) | As (ppm) | Ga (ppm) | Ge (ppm) | Sb (ppm) | Cd (ppm) | Tl (ppm) | In (ppm) | Sn (ppm) | Mn (ppm) | Br (ppm) | Cr (ppm) | Cs (ppm) | Hf (ppm) | Ir (ppb) | Rb (ppm) | Sc (ppm) | Ta (ppm) | Th (ppm) | U (ppm) | La (ppm) | Ce (ppm) | Nd (ppm) | Sm (ppm) | Eu (ppm) | Tb (ppm) | Yb (ppm) | Lu (ppm) | Mass | B (ppm) | Be (ppm) | Bi (ppm) | Dy (ppm) | Er (ppm) | Gd (ppm) | Ho (ppm) | K (%) | Li (ppm) | Nb (ppm) | Pr (ppm) | Te (ppm) | Ti (%) | Tm (ppm) | Y (ppm)
Detection Limit |  |  |  |  | 2 | 10 | 0.8 | 0.01 | 0.01 | 0.01 | 0.01 | 0.01 | 0.001 | 0.01 | 20 | 3 | 1 | 5 | 10 | 0.1 | 0.5 | 2 | 2 | 1 | 0.2 | 0.7 | 0.1 | 2 | 0.1 | 0.2 | 0.5 | 3 | 0.5 | 0.5 | 0.1 | 0.2 | 2 | 0.4 | 0.01 | 0.2 | 0.1 | 0.1 | 0.05 | 1 | 1 | 0.01 | 0.05 | 0.1 | 0.05 | 0.01 |  | 10 | 3 | 2 | 0.3 | 0.1 | 0.1 | 0.2 | 0.1 | 3 | 2.4 | 0.1 | 6 | 0.01 | 0.1 | 0.1
Analysis Method |  |  |  |  | FUS | INAA | FUS | INAA | FUS | FUS | FUS | FUS | INAA | FUS | INAA | FUS | FUS | FUS | FUS | INAA | INAA | INAA | INAA | INAA | FUS | FUS | INAA | FUS | FUS | FUS | FUS | FUS | INAA | INAA | FUS | INAA | INAA | FUS | INAA | FUS | INAA | INAA | INAA | INAA | INAA | INAA | INAA | INAA | INAA | INAA | INAA | FUS | FUS | FUS | FUS | FUS | FUS | FUS | FUS | FUS | FUS | FUS | FUS | FUS | FUS | FUS
Capelinhos
MOM14-583-ROC1-S | 37.28973 | -32.281042 | Block from the base of Capelinhos edifice | CNRS0000007069 | 54000 | 10100 | 113 | 21.8 | 27 | 11.9 | 0.04 | 0.09 | 0.12 | <0.01 | 45200 | 1150 | 33 | <5 | <10 | 277 | <0.5 | 258 | 22 | 128 | 27.5 | 6.8 | 11.4 | 43 | 5.4 | 10.1 | 3.7 | 55 | 8.4 | <0.5 | 1.2 | <0.2 | <2 | 4.4 | <0.01 | 2.4 | <0.1 | <0.1 | 1.39 | <1 | <1 | 0.17 | <0.05 | <0.1 | <0.05 | <0.01 | 1.006 | <10 | <3 | <2 | <0.3 | <0.1 | <0.1 | <0.2 | <0.1 | 9 | <2.4 | <0.1 | <6 | <0.01 | <0.1 | 0.2
MOM14-PL583-ROC4 | 32.263983 | -37.289418 | Fragment A of active chimney | CNRS0000007072 | 50900 | 24900 | 193 | 42.4 | 50.1 | 0.04 | 0.03 | 0.48 | 0.08 | <0.01 | 1760 | 97 | 37 | <5 | 10 | 158 | 131 | 256 | 21 | 291 | 27.4 | 14.8 | 15 | 55 | 16.2 | 2.6 | 5.3 | 76 | 5.7 | 3.2 | 1.3 | <0.2 | <2 | 2.7 | <0.01 | 1.4 | <0.1 | <0.1 | 0.14 | <1 | <1 | <0.01 | <0.05 | <0.1 | <0.05 | <0.01 | 1.058 | <10 | <3 | <2 | <0.3 | <0.1 | <0.1 | <0.2 | <0.1 | 6 | <2.4 | <0.1 | <6 | <0.01 | <0.1 | 0.2
MOM14-PL583-ROC4 | 32.263983 | -37.289418 | Fragment B of active chimney | CNRS0000007072 | 114000 | 15300 | 137 | 40 | 45.3 | 0.22 | 0.11 | 0.05 | 0.22 | <0.01 | 330 | 20 | 40 | 9 | 10 | 258 | 150 | 237 | 22 | 229 | 15 | 10.8 | 11.4 | 30 | 5.5 | 6 | 3.3 | 38 | 9.1 | <0.5 | 0.6 | <0.2 | <2 | 1.5 | <0.01 | 0.7 | <0.1 | <0.1 | <0.05 | <1 | <1 | <0.01 | <0.05 | <0.1 | <0.05 | <0.01 | 1.03 | <10 | <3 | <2 | <0.3 | <0.1 | <0.1 | <0.2 | <0.1 | <3 | <2.4 | <0.1 | <6 | <0.01 | <0.1 | 0.2
MOM13-528-ROC1-S | 37.289467 | -32.263972 | Block from the base of Capelinhos edifice | N/A | 459 | 66400 | 716 | 35.4 | 46.9 | 0.17 | 0.05 | 0.07 | 0.16 | 0.01 | 12900 | 737 | 69 | <5 | 10 | 14.1 | <0.5 | 323 | 39 | 236 | 51.4 | 22.8 | 49.9 | 213 | 61.9 | 1 | 1 | 91 | 11.4 | 11.3 | 0.8 | <0.2 | <2 | 2.1 | 0.11 | 0.6 | <0.1 | <0.1 | 0.23 | <1 | <1 | <0.01 | <0.05 | <0.1 | <0.05 | <0.01 | 1.062 | <10 | <3 | <2 | <0.3 | <0.1 | <0.1 | <0.2 | <0.1 | 10 | <2.4 | <0.1 | <6 | <0.01 | <0.1 | 0.2
Y3
MOM11-454-ROC7 | 37.291867 | -32.277817 | Base of small active chimney | CNRS0000007017 | 40200 | 75700 | 489 | 31.5 | 41.5 | 1.56 | 0.5 | 0.19 | 0.3 | 0.02 | 19300 | 850 | 318 | 110 | 10 | 337 | 127 | 625 | 88 | 307 | 45.8 | 33.2 | 23.7 | 288 | 44 | 1.4 | 2.5 | 634 | 15.6 | <0.5 | 3.1 | <0.2 | <2 | 4.6 | <0.01 | 0.8 | <0.1 | <0.1 | 0.88 | <1 | 10 | <0.01 | <0.05 | <0.1 | <0.05 | <0.01 | 1.058 | <10 | <3 | <2 | <0.3 | <0.1 | <0.1 | <0.2 | <0.1 | 7 | <2.4 | <0.1 | <6 | <0.01 | <0.1 | 0.2
White Castle
MOM15-603-ROC5 | 37.28973 | -32.281042 | Block from active edifice | CNRS0000007099 | 14100 | 276000 | 887 | 12.3 | 34.7 | 2.94 | 0.64 | 0.07 | 0.25 | 0.03 | 4960 | 239 | 121 | <5 | <10 | 64.6 | 42.6 | 748 | 152 | 277 | 63.8 | 60.8 | 50 | 1250 | 27.6 | 0.7 | 3.5 | 464 | 15.2 | <0.5 | 0.2 | <0.2 | <2 | 1 | <0.01 | 0.2 | <0.1 | <0.1 | 0.39 | <1 | <1 | <0.01 | <0.05 | <0.1 | <0.05 | 0.07 | 1.003 | <10 | <3 | <2 | <0.3 | <0.1 | <0.1 | <0.2 | <0.1 | <3 | <2.4 | <0.1 | <6 | <0.01 | <0.1 | <0.1
MOM15-603-ROC6 | 37.28973 | -32.281042 | Block from active edifice | CNRS0000007100 | 101000 | 6140 | 209 | 27.3 | 35.8 | 5.45 | 0.36 | 0.1 | 0.18 | 0.04 | 38300 | 1700 | 351 | 51 | 30 | 604 | 237 | 205 | 9 | 142 | 8.2 | 21.9 | 5 | 17 | 10.7 | 3.4 | 2.3 | 193 | 17.5 | <0.5 | 1.1 | <0.2 | <2 | 2.6 | 1.03 | 1.1 | <0.1 | <0.1 | 2.9 | <1 | 27 | <0.01 | <0.05 | <0.1 | <0.05 | <0.01 | 1.031 | <10 | <3 | <2 | <0.3 | <0.1 | 0.6 | <0.2 | <0.1 | <3 | <2.4 | 0.1 | <6 | <0.01 | <0.1 | 0.6
Off axial graben to the W
MOM15-605-ROC2 | 37.295229 | -32.284963 | From inactive site | CNRS0000007103 | 350 | 480 | 31.3 | 0.56 | 6.29 | 0.6 | <0.01 | 0.16 | 0.12 | 0.02 | 444000 | 5940 | 7 | 6 | 10 | 7.4 | <0.5 | 8 | <2 | 14 | 1.1 | 3.4 | 0.8 | <2 | <0.1 | <0.2 | 1.7 | 369 | 6.6 | <0.5 | 0.6 | <0.2 | <2 | 1.3 | 0.09 | 0.3 | <0.1 | <0.1 | 4.46 | <1 | 457 | <0.01 | <0.05 | <0.1 | <0.05 | <0.01 | 1.03 | <10 | <3 | <2 | <0.3 | <0.1 | 3.7 | <0.2 | <0.1 | <3 | <2.4 | 0.1 | <6 | <0.01 | 0.1 | 3.5
Tour Eiffel
MOM11-457-ROC8 | 37.289033 | -32.275667 | Small inactive chimney W of Tour Eiffel | CNRS0000007018 | 15200 | 374000 | 823 | 17.5 | 38.5 | 0.95 | 0.08 | 0.1 | 0.06 | <0.01 | 34500 | 1040 | 59 | 6 | 10 | 33 | <0.5 | 2030 | 278 | 346 | 354 | 68.2 | 166 | 1700 | 42.6 | 5.7 | 1.1 | 424 | 3.3 | <0.5 | 1.1 | <0.2 | <2 | 2.5 | <0.01 | 1.1 | <0.1 | <0.1 | 1.07 | <1 | <1 | <0.01 | <0.05 | <0.1 | <0.05 | 0.14 | 1.013 | <10 | <3 | <2 | <0.3 | <0.1 | 0.3 | <0.2 | <0.1 | 5 | <2.4 | <0.1 | <6 | <0.01 | <0.1 | 0.4
MOM14-579-ROC1 | 37.290722 | -32.281038 | Small inactive chimney | CNRS0000007062 | 73600 | 76200 | 454 | 28.5 | 36.7 | 5.36 | 0.61 | 0.1 | 0.19 | 0.01 | 23800 | 667 | 167 | 122 | 40 | 107 | 179 | 724 | 76 | 387 | 62.6 | 29.8 | 36.9 | 288 | 38.5 | 4.2 | 2.3 | 349 | 9 | <0.5 | 4.4 | <0.2 | <2 | 4.3 | <0.01 | 1 | <0.1 | <0.1 | 1.05 | <1 | <1 | <0.01 | <0.05 | <0.1 | <0.05 | <0.01 | 1.082 | <10 | <3 | <2 | <0.3 | <0.1 | 0.3 | <0.2 | <0.1 | 6 | <2.4 | <0.1 | <6 | <0.01 | <0.1 | 0.3
MOM13-532-ROC1 | 37.288933 | -32.275417 | Block in the E slope of Tour Eiffel |  | 120 | 1280 | 746 | 26.3 | 33.2 | 4.63 | <0.01 | 0.1 | 0.14 | <0.01 | 99400 | 2080 | 25 | <5 | 20 | 48.5 | <0.5 | 309 | <2 | 449 | 1.7 | 23.1 | 2.3 | 4 | 151 | <0.2 | 1 | 205 | 11 | <0.5 | 1.3 | <0.2 | <2 | 3.2 | <0.01 | 3.1 | <0.1 | <0.1 | 2.22 | <1 | 87 | <0.01 | <0.05 | <0.1 | <0.05 | <0.01 | 1.013 | <10 | <3 | <2 | <0.3 | <0.1 | 0.3 | <0.2 | 0.1 | 7 | <2.4 | <0.1 | <6 | <0.01 | <0.1 | 0.7
MOM13-532-ROC2 | 37.288933 | -32.275417 | Block of sulfide at base of Tour Eiffel | N/A | 194000 | 370 | 19.9 | 31.7 | 41.3 | 0.51 | 0.18 | 0.07 | 0.28 | 0.05 | 950 | 48 | 22 | 12 | 10 | 167 | 2570 | 73 | <2 | 99 | 1.7 | 5.7 | 1.6 | <2 | 1.2 | 2.5 | 6.3 | 60 | 23.4 | <0.5 | 1.4 | <0.2 | <2 | 2.4 | 0.22 | 3 | <0.1 | <0.1 | <0.05 | <1 | <1 | <0.01 | <0.05 | <0.1 | <0.05 | <0.01 | 1.001 | <10 | <3 | <2 | <0.3 | <0.1 | <0.1 | <0.2 | <0.1 | <3 | <2.4 | <0.1 | <6 | <0.01 | <0.1 | 0.2
Site 85 m SW of Tour Eiffel
MOM12-504-ROC1 | 37.288583 | -32.276333 | Block in inactive area 85 m SW of Tour Eiffel | CNRS0000007053 | 10200 | 108000 | 502 | 11.2 | 17.7 | 13.6 | 0.28 | 0.15 | 0.38 | 0.03 | 112000 | 1420 | 66 | 35 | 20 | 50.6 | <0.5 | 1750 | 165 | 642 | 55.3 | 43 | 82.8 | 291 | 21.6 | 0.6 | 0.6 | 1240 | 63.1 | <0.5 | 0.4 | <0.2 | <2 | 1.9 | 0.12 | 1.6 | <0.1 | <0.1 | 2.78 | 5 | 60 | <0.01 | <0.05 | <0.1 | <0.05 | <0.01 | 1.057 | <10 | <3 | <2 | <0.3 | <0.1 | 1 | <0.2 | <0.1 | <3 | <2.4 | <0.1 | <6 | <0.01 | <0.1 | 1.2
Sintra
MOM11-452-ROC1 | 37.292083 | -32.274717 | Small inactive chimney on sulfide-rich basement at the base of Sintra | CNRS0000007011 | 24500 | 5540 | 993 | 38.8 | 38.1 | 0.91 | 0.15 | 0.84 | 0.41 | 0.11 | 14200 | 407 | 67 | 131 | 20 | 467 | 69.9 | 1340 | 49 | 635 | 46.5 | 19.9 | 39 | 9 | 23.4 | 12.7 | 1.1 | 1830 | 19.5 | 4.6 | 0.4 | <0.2 | <2 | 1.9 | 0.36 | 0.7 | <0.1 | <0.1 | 3.52 | <1 | 11 | 0.46 | <0.05 | <0.1 | <0.05 | 0.03 | 1.046 | 30 | <3 | <2 | 0.5 | 0.4 | 0.5 | <0.2 | <0.1 | 5 | <2.4 | 0.4 | <6 | <0.01 | <0.1 | 3.3
MOM11-452-ROC2 | 32.2747 | -37.292083 | Fragments of inactive chimney | CNRS0000007012 | 256000 | 5930 | 379 | 31.9 | 37.4 | 0.32 | 0.15 | 0.04 | 0.21 | 0.02 | 310 | 24 | 100 | 20 | 10 | 225 | 346 | 1010 | 94 | 223 | 36.5 | 19.5 | 19 | 25 | 6.5 | 10.5 | 4.2 | 113 | 22 | <0.5 | 1 | <0.2 | <2 | 2.1 | 0.14 | 0.5 | <0.1 | 0.9 | <0.05 | <1 | <1 | <0.01 | <0.05 | <0.1 | <0.05 | <0.01 | 1.077 | <10 | <3 | <2 | <0.3 | <0.1 | <0.1 | <0.2 | <0.1 | <3 | <2.4 | <0.1 | <6 | <0.01 | <0.1 | 0.2
MOM11-452-ROC3 | 32.274717 | -37.292033 | Fragments of inactive chimney | CNRS0000007013 | 264000 | 15700 | 306 | 26.7 | 33.5 | 1.77 | 0.26 | 0.06 | 0.21 | 0.03 | 2870 | 41 | 59 | 16 | 10 | 47.5 | 106 | 677 | 59 | 242 | 28 | 24.1 | 28 | 59 | 13.4 | 6.9 | 1.6 | 153 | 14 | <0.5 | 1.5 | <0.2 | <2 | 1.8 | 0.35 | 0.5 | <0.1 | <0.1 | 0.23 | <1 | <1 | <0.01 | <0.05 | <0.1 | <0.05 | <0.01 | 1.036 | <10 | <3 | <2 | <0.3 | <0.1 | <0.1 | <0.2 | <0.1 | 3 | <2.4 | <0.1 | <6 | <0.01 | <0.1 | 0.2
MOM12-502-ROC1 | 37.292167 | -32.275 | Active chimney | CNRS0000007051 | 360 | 50800 | 541 | 4.74 | 9.41 | 0.3 | <0.01 | 0.17 | 0.29 | <0.01 | 381000 | 5110 | 11 | <5 | <10 | 8.5 | <0.5 | 369 | 89 | 168 | 10.4 | 50.9 | 29.5 | 98 | 36.9 | <0.2 | 0.9 | 65 | 9 | <0.5 | 0.9 | <0.2 | <2 | 1.2 | <0.01 | 0.4 | <0.1 | <0.1 | 2.75 | <1 | 168 | 0.06 | <0.05 | <0.1 | <0.05 | <0.01 | 1.02 | <10 | <3 | <2 | <0.3 | <0.1 | <0.1 | <0.2 | <0.1 | <3 | <2.4 | <0.1 | <6 | <0.01 | <0.1 | 0.3
Isabel
MOM15-PL607_ROC5 | 37.28912 | -32.277405 | Sulfide block | CNRS0000007108 | 135000 | 2200 | 177 | 35.1 | 40.3 | 0.51 | 0.23 | 0.05 | 0.23 | 0.03 | 380 | 23 | 267 | 44 | 10 | 409 | 907 | 539 | 44 | 268 | 5.1 | 6.9 | 6.3 | 6 | 9.8 | 6.3 | 5.9 | 211 | 34.8 | <0.5 | 1.4 | <0.2 | <2 | 2.2 | 0.36 | 1.2 | <0.1 | <0.1 | <0.05 | <1 | <1 | <0.01 | <0.05 | <0.1 | <0.05 | <0.01 | 1.015 | <10 | <3 | <2 | <0.3 | <0.1 | <0.1 | <0.2 | <0.1 | 6 | <2.4 | <0.1 | <6 | <0.01 | <0.1 | 0.2
Chimiste
MOM15-PL607_ROC3 | 37.289291 | -32.276545 | Sulfide block | CNRS0000007106 | 12700 | 5620 | 354 | 30.3 | 38.6 | 12.3 | 0.19 | 0.04 | 0.2 | <0.01 | 270 | 20 | 69 | <5 | 20 | 89.2 | 28.9 | 496 | 59 | 477 | 3.4 | 8.1 | 9.6 | 27 | 18.4 | 0.3 | 1 | 353 | 33.8 | <0.5 | 1.2 | <0.2 | <2 | 2.6 | 0.5 | 1.7 | 0.2 | <0.1 | <0.05 | <1 | <1 | 0.02 | <0.05 | <0.1 | <0.05 | <0.01 | 1.014 | <10 | <3 | <2 | <0.3 | <0.1 | <0.1 | <0.2 | 0.1 | 11 | <2.4 | <0.1 | <6 | <0.01 | <0.1 | 0.1
Temperature probe precipitates
Cyprès
MOM14-HN29008-ROCK | 37.290787 | -32.280972 | Precipitate on temperature probe | N/A | 85000 | 490 | 8.1 | 44.3 | 48.5 | 0.08 | 0.03 | 0.34 | 0.05 | 0.02 | <20 | 36 | 6 | <5 | 60 | 559 | 227 | 37 | 6 | 85 | 0.7 | 5.1 | 0.5 | <2 | <0.1 | 8.4 | 17.7 | 11 | <0.5 | <0.5 | 1.6 | <0.2 | <2 | 1.8 | <0.01 | 3.6 | <0.1 | 1 | 0.13 | <1 | <1 | <0.01 | <0.05 | <0.1 | <0.05 | <0.01 | 1.029 | <10 | <3 | <2 | <0.3 | <0.1 | <0.1 | <0.2 | <0.1 | 7 | <2.4 | <0.1 | <6 | <0.01 | <0.1 | 0.2
Crystal
HT010-CR12 | 37.29088 | -32.28202 | Precipitate on temperature probe | N/A | 24100 | 21200 | 230 | 10.3 | 29.2 | 0.42 | 0.17 | 17.4 | 0.21 | 0.07 | 7420 | 2100 | 444 | 57 | 1450 | 101 | 70.6 | 189 | 28 | 97 | 12.2 | 9.7 | 12.4 | 122 | 9.2 | 2.5 | 3 | 92 | 311 | 1780 | 0.7 | <0.2 | <2 | 1.3 | 0.23 | 1.3 | <0.1 | <0.1 | 0.7 | <1 | <1 | 0.09 | <0.05 | <0.1 | <0.05 | 0.01 | 1.028 | 30 | <3 | <2 | <0.3 | <0.1 | <0.1 | <0.2 | <0.1 | 10 | 2.9 | <0.1 | <6 | 0.06 | <0.1 | 0.5
Cimendef
MOM14-HT007-ROCK | 37.288083 | -32.275838 | Precipitate on temperature probe | N/A | 52500 | 980 | 18.2 | 44.8 | 50.8 | 0.22 | 0.09 | 1 | 0.07 | 0.04 | 560 | 132 | 11 | <5 | 20 | 86.8 | 385 | 47 | <2 | 96 | 1.4 | 5.8 | 1.1 | 3 | 1.3 | 1.7 | 2.2 | 25 | <0.5 | 6.1 | 6.1 | <0.2 | <2 | 13.3 | 0.32 | 2.6 | 0.4 | <0.1 | 0.2 | <1 | <1 | <0.01 | <0.05 | <0.1 | <0.05 | <0.01 | 1.06 | <10 | <3 | <2 | <0.3 | <0.1 | <0.1 | <0.2 | <0.1 | 12 | <2.4 | <0.1 | <6 | <0.01 | <0.1 | 0.2
Y3
LS-BS-WHOI | 37.29187 | -32.27785 | Precipitate on temperature probe | N/A | 152000 | 21300 | 201 | 30.1 | 35.6 | 3.27 | 0.24 | 0.13 | 0.1 | <0.01 | 32300 | 1360 | 212 | 58 | 30 | 198 | 490 | 228 | 52 | 120 | 17.8 | 19.9 | 8.3 | 92 | 21 | 3.1 | 2.3 | 341 | 9.6 | <0.5 | 1.2 | <0.2 | <2 | 3.1 | 0.39 | 1.2 | <0.1 | <0.1 | 1.53 | <1 | 20 | 0.04 | <0.05 | <0.1 | <0.05 | <0.01 | 1.007 | <10 | <3 | <2 | <0.3 | <0.1 | 0.4 | <0.2 | <0.1 | 7 | <2.4 | <0.1 | <6 | <0.01 | <0.1 | 0.6
FUS = analysis by ICP-OES or ICP-MS, with samples prepared by fusion with a Na2O2 flux
INAA = analysis by instrumental neutron activation