## Connectivity
Study | Eruption | Outcrop | preparation | Type | sample | mass (g) | Da (mm) | Db (mm) | Dc (mm) | Ra (mm) | Rb (mm) | Rc (mm) | V (cm³) | density (g/cm3) | porosity (fraction) | solid density used (g/cm³) | Volume Pycnometer (cm3) | density pycnometer (g/cm³) | standard deviation (g/cm³) | connected porosity (fraction) | connectivity (fraction)
This study | 1st century | El Regufio | Raw samples | Pumice | 1 | 6 | 34.6 | 22.46 | 23.53 | 17.3 | 11.23 | 11.765 | 9.574286 | 0.6266786 | 0.7644065 | 2.66 | 2.6328 | 2.279 | 0.0443 | 0.7250204 | 0.9484748
|  | El Regufio |  | Pumice | 3 | 6.6146 | 41.21 | 23.26 | 33.64 | 20.605 | 11.63 | 16.82 | 16.88367 | 0.3917749 | 0.8527162 | 2.66 | 3.0419 | 2.174496 | 0.0175 | 0.8198319 | 0.9614358
| 10th century | El Regufio |  | Pumice | 10 | 5.1116 | 35.7 | 16.96 | 26.08 | 17.85 | 8.48 | 13.04 | 8.267996 | 0.6182393 | 0.7675792 | 2.66 | 2.2615 | 2.2603 | 0.0713 | 0.7264791 | 0.9464549
|  | El Regufio |  | Pumice | 12 | 9.1475 | 44.81 | 19.95 | 35.41 | 22.405 | 9.975 | 17.705 | 16.57457 | 0.5518995 | 0.792519 | 2.66 | 4.219 | 2.1681 | 0.0203 | 0.7454455 | 0.9406028
|  | El Regufio |  | Pumice | 13 | 8.7336 | 47.73 | 20.19 | 32.84 | 23.865 | 10.095 | 16.42 | 16.57027 | 0.5270645 | 0.8018554 | 2.66 | 4.1058 | 2.1271 | 0.0309 | 0.7522145 | 0.9380924
| 1660 | El Regufio |  | Pumice | 4 | 9.1239 | 41.39 | 19.69 | 30.81 | 20.695 | 9.845 | 15.405 | 13.14715 | 0.6939834 | 0.739104 | 2.66 | 4.3979 | 2.0746 | 0.0158 | 0.6654857 | 0.9003952
|  |  |  | Pumice | 11 | 11.95753 | 46.32 | 26.44 | 36.56 | 23.16 | 13.22 | 18.28 | 23.44417 | 0.5100429 | 0.8082546 | 2.66 | 5.7165 | 2.0922 | 0.1141 | 0.756217 | 0.9356173
|  |  | Cylinder in large lapilli and bombs | Pumice | cyl3 | 8.9815 | - | - | - | - | - | - | - | 0.6962672 | 0.7382454 | 2.66 | 4.278 | 2.0994 | 0.0593 | 0.6683494 | 0.9053215
|  |  |  | Pumice | cyl7 | 9.8966 | - | - | - | - | - | - | - | 0.6767316 | 0.7455896 | 2.66 | 4.6673 | 2.1204 | 0.0365 | 0.6808472 | 0.9131661
|  |  |  | Pumice | cyl2 | 6.788 | - | - | - | - | - | - | - | 0.6759016 | 0.7459017 | 2.66 | 3.1455 | 2.158 | 0.0125 | 0.6867926 | 0.9207549
|  |  |  | Banded | cyl4 | 27.5904 | - | - | - | - | - | - | - | 1.690543 | 0.3644573 | 2.66 | 11.5178 | 2.3955 | 0.0799 | 0.2942837 | 0.8074571
|  |  |  | Pumice | cyl5 | 8.4319 | - | - | - | - | - | - | - | 0.668607 | 0.748644 | 2.66 | 4.5046 | 1.8718 | 0.0314 | 0.6428 | 0.858619
|  | Pumice Flow | Raw samples | Dense | 2 | 21.0403 | 35.08 | 21.28 | 24.16 | 17.54 | 10.64 | 12.08 | 9.443365 | 2.228051 | 0.1623868 | 2.66 | 7.9082 | 2.6606 | 0.0045 | 0.1625757 | 1
|  |  |  | Pumice | 3 | 11.5 | 44.91 | 21.64 | 33.38 | 22.455 | 10.82 | 16.69 | 16.98577 | 0.6770373 | 0.7454747 | 2.66 | 5.4631 | 2.105 | 0.0137 | 0.6783671 | 0.9123399
|  |  |  | Pumice | 17 | 9.9233 | 37.78 | 23.48 | 35.54 | 18.89 | 11.74 | 17.77 | 16.5073 | 0.6011461 | 0.7740052 | 2.66 | 4.7208 | 2.102 | 0.0152 | 0.7140123 | 0.9245354
|  |  |  | Pumice | 36 | 9.528 | 44.67 | 19.6 | 30.39 | 22.335 | 9.8 | 15.195 | 13.93161 | 0.6839123 | 0.7428901 | 2.66 | 4.67 | 2.0403 | 0.0195 | 0.6647982 | 0.8972334
|  |  |  | Pumice | 37 | 16.0793 | 45.76 | 23.22 | 38.85 | 22.88 | 11.61 | 19.425 | 21.61414 | 0.7439252 | 0.7203289 | 2.66 | 7.3587 | 2.1851 | 0.0704 | 0.6595464 | 0.9183195
|  |  |  | Pumice | 38 | 24.1692 | 44.72 | 29.46 | 40.87 | 22.36 | 14.73 | 20.435 | 28.19277 | 0.8572835 | 0.677713 | 2.66 | 11.2769 | 2.1432 | 0.0297 | 0.5999984 | 0.8885292
|  |  |  | Pumice | 43 | 8.0886 | 41.16 | 16.14 | 33.41 | 20.58 | 8.07 | 16.705 | 11.62128 | 0.6960162 | 0.7383398 | 2.66 | 3.9166 | 2.0652 | 0.0255 | 0.6629788 | 0.9003491
|  |  |  | Pumice | 44 | 15.0203 | 41.07 | 27.84 | 39.29 | 20.535 | 13.92 | 19.645 | 23.52202 | 0.6385634 | 0.7599386 | 2.66 | 7.2105 | 2.0831 | 0.0191 | 0.6934552 | 0.9147039
|  |  | Cylinder in large lapilli and bombs | Banded | cyl8 | - | - | - | - | - | - | - | - | 1.537104 | 0.4221412 | 2.66 | 6.942 | 2.3799 | 0.0214 | 0.3541307 | 0.8388915
|  |  |  | Agglomerated pumice | cyl4 | - | - | - | - | - | - | - | - | 0.6524506 | 0.7547178 | 2.66 | 3.7263 | 1.949762 | 0.0182 | 0.6653692 | 0.8816132
|  |  |  | Pumice | cyl7 | - | - | - | - | - | - | - | - | 0.624438 | 0.7652489 | 2.66 | 3.5543 | 2.0362 | 0.0099 | 0.6933317 | 0.9060212
|  |  |  | Dense | cyl10 | - | - | - | - | - | - | - | - | 1.833691 | 0.3210311 | 2.7* | 11.8372 | 2.7007 | 0.0969 | 0.3210311 | 1
|  |  |  | Pumice | cyl5 | - | - | - | - | - | - | - | - | 0.7323639 | 0.7246752 | 2.66 | 4.3387 | 1.9906 | 0.0324 | 0.6320889 | 0.8722374
| 1999 | Rio Cristal? | Raw samples | Pumice | PICH64-1 | - | - | - | - | - | - | - | - | 0.4817964 | 0.8161082 | 2.62 | - | - | - | 0.6965444 | 0.8520407
|  |  |  | Pumice | PICH64-2 | - | - | - | - | - | - | - | - | 0.6201496 | 0.7633017 | 2.62 | - | - | - | 0.5953347 | 0.7781188
|  |  |  | Pumice | PICH64-3 | - | - | - | - | - | - | - | - | 0.5962858 | 0.77241 | 2.62 | - | - | - | 0.6328063 | 0.8174375
|  |  |  | Pumice | PICH64-4 | - | - | - | - | - | - | - | - | 0.490692 | 0.812713 | 2.62 | - | - | - | 0.6883902 | 0.8455513
|  |  |  | Pumice | PICH64-5 | - | - | - | - | - | - | - | - | 0.5133963 | 0.8040472 | 2.62 | - | - | - | 0.6405795 | 0.7952257
|  |  |  | Pumice | PICH64-6 | - | - | - | - | - | - | - | - | 0.4057994 | 0.8451147 | 2.62 | - | - | - | 0.7054516 | 0.8335832
|  | Rio Cristal BAF | Cylinder in large lapilli and bombs | Dense | GP DOME | [8 empty] | 2.092561 | 0.2133229 | 2.66 |  |  |  | 0.1938607 | 0.9087665
|  |  |  | Dense | GP BAF 1 | [8 empty] | 2.333724 | 0.12266 | 2.65** |  |  |  | 0.1202587 | 0.9804227
|  |  |  | Dense | GP BAF 2 | [8 empty] | 2.534934 | 0.04701716 | 2.66 |  |  |  | 0.02715027 | 0.5774545
Wright et al., 2007 |  |  |  | Dense block | GP-17a | [9 empty] | 0.01 |  |  |  |  | 0.01 | 1
|  |  |  | Dense block | GP-17b | [9 empty] | 0.3 |  |  |  |  | 0.29 | 0.9666667
|  |  |  | Vesicular BCB | GP-8 | [9 empty] | 0.56 |  |  |  |  | 0.44 | 0.7857143
|  |  |  | Vesicular BCB | GP-9 | [9 empty] | 0.47 |  |  |  |  | 0.35 | 0.7446809
|  |  |  | Vesicular BCB | GP-10 | [9 empty] | 0.57 |  |  |  |  | 0.46 | 0.8070175
|  |  |  | Vesicular BCB | GP-6 | [9 empty] | 0.64 |  |  |  |  | 0.57 | 0.890625
|  |  |  | Vesicular BCB | GP-13 | [9 empty] | 0.55 |  |  |  |  | 0.47 | 0.8545455
|  |  |  | Vesicular BCB | GP-15 | [9 empty] | 0.71 |  |  |  |  | 0.63 | 0.8873239
|  |  |  | Vesicular BCB | GP-12 | [9 empty] | 0.62 |  |  |  |  | 0.53 | 0.8548387
|  |  |  | Vesicular BCB | GP-16 | [9 empty] | 0.71 |  |  |  |  | 0.63 | 0.8873239
|  |  |  | Vesicular BCB | GP-5 | [9 empty] | 0.71 |  |  |  |  | 0.62 | 0.8732394
|  |  |  | Banded | GP-3 | [9 empty] | 0.4 |  |  |  |  | 0.35 | 0.875
|  |  |  | Banded | GP-14 | [9 empty] | 0.32 |  |  |  |  | 0.3 | 0.9375
* value of 2.7 obtained by pycnometry
** solid density measured on powder for this sample

## Solid density
Powder | mass (g) | Volume Pycnometer (cm3) | density pycnometer (g/cm³)
98c-cyl-9 | 77.804 | 29.0884 | 2.6747
98c-cyl-PUM-5 | 58.1396 | 22.0017 | 2.6425
BAF99-1 | 8.8034 | 3.3182 | 2.653065
PICH64-1999 | 3.9901 | 1.5241 | 2.618004

## Permeability
Sample | Cylinder | length (mm) | diameter (mm) | dry mass (g) | bulk volume (cm3) | dry bulk density (kg/m³) | pycnometer volume (cm3) | sd (cm3) | Bulk porosity | connected porosity | permeability (m2) | correction
AFF3 | 2 | 30.44 | 19.83 | 6.424 | 9.401128 | 683.3223 | 2.9838 | 0.0055 | 0.7440741 | 0.6826125 | 3.7e-13 | Forchheimer
AFF3 | 3 | 38.12 | 19.87 | 8.144 | 11.82057 | 688.9683 | 3.755 | 0.0104 | 0.7419594 | 0.6823335 | 3.19e-13 | Forchheimer
AFF3 | 7 | 42.96 | 19.87 | 9.196 | 13.3214 | 690.3178 | 4.2275 | 0.0127 | 0.741454 | 0.6826535 | 2.43e-13 | Forchheimer
AFF3 | 5 | 37.88 | 19.79 | 8.001 | 11.65176 | 686.6775 | 4.2396 | 0.0068 | 0.7428174 | 0.6361407 | 4.97e-13 | Forchheimer
98C | 1 | 29.29 | 19.89 | 5.713 | 9.100784 | 627.7481 | 2.8395 | 0.0075 | 0.7648884 | 0.6879939 | 1.24e-13 | Forchheimer
98C | 4 | 33.74 | 19.83 | 6.892 | 10.4203 | 661.4011 | 3.5903 | 0.0107 | 0.7522843 | 0.6554515 | 2.78e-14 | Forchheimer
98C | 5 | 34.98 | 19.73 | 8.01 | 10.69458 | 748.9773 | 4.1017 | 0.0087 | 0.7194842 | 0.6164694 | 8.46e-14 | Forchheimer
98C | 7 | 35.28 | 19.84 | 6.772 | 10.90691 | 620.8907 | 3.3644 | 0.0052 | 0.7674567 | 0.691535 | 9.72e-14 | Forchheimer
98C | 10 | 41.4 | 19.94 | 24.128 | 12.92827 | 1866.297 | 9.0784 | 0.0075 | 0.3010123 | 0.2977871 | 1.78e-12 | Forchheimer
GP DOME |  | 24.59 | 9.94 | 3.993 | 1.908188 | 2092.561 | 1.5486 | 0.0027 | 0.2162693 | 0.1884448 | 5.79e-15 | Forchheimer
GP BAF 1 |  | 24.55 | 9.93 | 4.437 | 1.901253 | 2333.724 | 1.685 | 0.0046 | 0.1259459 | 0.1137423 | 2.23e-15 | Forchheimer
GP BAF 2 |  | 24.63 | 9.94 | 4.845 | 1.911292 | 2534.934 | 1.8594 | 0.0003 | 0.04701716 | 0.02715027 | 1.54e-16 | none
98C | 8 | 33.06 | 19.92 | 15.914 | 10.30318 | 1544.571 | 6.7613 | 0.0057 | 0.4215089 | 0.3437659 | 7.43e-14 | Forchheimer
AFF3 | 4 | 48.82 | 20.01 | 26.193 | 15.3526 | 1706.096 | 10.9936 | 0.0187 | 0.3610128 | 0.2839257 | 2.29e-14 | Forchheimer

## Tortuosity
Sample name | Type | Formation factor | electrical surface conductivity Cs | Porosity | Electrical tortuosity | Cementation index m
|  |  | (mS/m) | (%)
P99-13h | BAF | 81 | 0.06 | 7.98 | 6.46 | 1.74
P99-13i(2) | BAF | 42 | 0.07 | 27.22 | 11.43 | 2.87
P99-13c(3) | BAF | 44 | 0.12 | 30.75 | 13.53 | 3.21
P99-13c(1) | BAF | 40 | 0.09 | 30.8 | 12.32 | 3.13
P99-13i(1) | BAF | 36 | 0.08 | 31.01 | 11.16 | 3.06
P99-13c(4) | BAF | 33 | 0.11 | 31.39 | 10.36 | 3.02
P99-13i(3) | BAF | 44 | 0.1 | 31.87 | 14.02 | 3.31
P99-13c(2) | BAF | 31 | 0.04 | 32.83 | 10.18 | 3.08
P99-13j(1) | BAF | 40 | 0.15 | 32.87 | 13.15 | 3.32
P99-13j(2) | BAF | 35 | 0.11 | 33.68 | 11.79 | 3.27
P99-13d(2) | BAF intemediate | 35 | 0.1 | 42.13 | 14.74 | 4.11
P99-13d(3) | BAF intemediate | 44 | 0.14 | 42.98 | 18.91 | 4.48
P99-13d(4) | BAF intemediate | 46 | 0.16 | 43.04 | 19.8 | 4.54
P99-13b(2) | BAF intemediate | 35 | 0.26 | 43.87 | 15.35 | 4.32
P99-13d(1) | BAF intemediate | 27 | 0.11 | 44.49 | 12.01 | 4.07
P99-13b(1) | BAF intemediate | 27 | 0.19 | 44.62 | 12.05 | 4.08
P99-13b(3) | BAF intemediate | 17 | 0.09 | 46.01 | 7.82 | 3.65
BAF:block and ash flow